## steady_new_membrane
Feed flow (L/min) | Brine flow (L/min) | Feed pressure (Bar) | Brine Pressure (Bar) | Permeate flow (L/min) | Permeate salinity (ppm) | Brine salinity (ppm) | Temp (degree C) | % recovery | salt rejection
6.15 | 5.71 | 34.87 | 34.48 | 0.36 | 277.14 | 37902 | 26.65 | 5.853659 | 99.20817
6.04 | 5.42 | 39.52 | 39.14 | 0.56 | 202.64 | 39047 | 27.01 | 9.271523 | 99.42103
5.92 | 5.08 | 45.36 | 45.02 | 0.78 | 154.4 | 40547 | 26.69 | 13.17568 | 99.55886
6.12 | 5.08 | 50.2 | 49.8 | 0.97 | 136.58 | 41680 | 27.13 | 15.84967 | 99.60977
6.04 | 4.89 | 54 | 53.59 | 1.1 | 124.98 | 42724 | 26.8 | 18.21192 | 99.64291
5.9 | 4.51 | 60.22 | 59.8 | 1.33 | 117.23 | 44758 | 27.2 | 22.54237 | 99.66506
8.11 | 7.57 | 35.84 | 35.5 | 0.44 | 250.96 | 37707 | 26.42 | 5.425401 | 99.28297
8.03 | 7.32 | 39.9 | 39.52 | 0.6 | 195.83 | 38467 | 26.34 | 7.47198 | 99.44049
7.92 | 6.99 | 45.4 | 44.92 | 0.82 | 152.49 | 39567 | 26.55 | 10.35354 | 99.56431
8.14 | 7.03 | 50.07 | 49.55 | 0.99 | 134.25 | 40359 | 26.24 | 12.16216 | 99.61643
7.73 | 6.48 | 54.42 | 53.84 | 1.14 | 121.34 | 41431 | 26.43 | 14.74774 | 99.65331
7.93 | 6.5 | 59.82 | 59.4 | 1.34 | 113.11 | 42342 | 25.91 | 16.89786 | 99.67683
10.14 | 9.67 | 34.37 | 33.64 | 0.38 | 293.15 | 37054 | 27.7 | 3.747535 | 99.16243
10.05 | 9.39 | 39.69 | 38.95 | 0.58 | 216.98 | 37805 | 25.54 | 5.771144 | 99.38006
10.13 | 9.17 | 44.96 | 44.25 | 0.85 | 153.06 | 38788 | 27.86 | 8.390918 | 99.56269
10.06 | 8.99 | 49.48 | 48.77 | 0.98 | 140.23 | 39333 | 26.1 | 9.741551 | 99.59934
10.01 | 8.63 | 55.62 | 54.92 | 1.27 | 117.08 | 40578 | 27.35 | 12.68731 | 99.66549
9.93 | 8.41 | 58.89 | 58.16 | 1.41 | 109.46 | 41205 | 27.73 | 14.1994 | 99.68726
12.17 | 11.68 | 35.74 | 34.62 | 0.44 | 261.52 | 36890 | 26.65 | 3.615448 | 99.2528
12.08 | 11.42 | 39.81 | 38.82 | 0.62 | 196.33 | 37414 | 26.5 | 5.13245 | 99.43906
12.02 | 11.14 | 44.72 | 43.75 | 0.82 | 154.72 | 38136 | 26.51 | 6.821963 | 99.55794
11.97 | 10.79 | 50.46 | 49.47 | 1.08 | 125.76 | 38978 | 26.93 | 9.022556 | 99.64069
11.9 | 10.6 | 54.48 | 53.48 | 1.22 | 115.79 | 39398 | 25.93 | 10.2521 | 99.66917
11.97 | 10.37 | 59.57 | 58.56 | 1.46 | 102.2 | 40234 | 27.09 | 12.19716 | 99.708
14.18 | 13.58 | 35.58 | 34.31 | 0.46 | 249.53 | 36829 | 28.17 | 3.244006 | 99.28706
14.09 | 13.36 | 40.2 | 38.95 | 0.65 | 183.76 | 37327 | 26.65 | 4.613201 | 99.47497
13.99 | 13 | 45.66 | 44.45 | 0.92 | 134.92 | 38119 | 27.58 | 6.576126 | 99.61451
14.03 | 12.91 | 49.25 | 48.06 | 1.04 | 126.95 | 38485 | 26.93 | 7.412687 | 99.63729
13.8 | 12.41 | 54.25 | 53.09 | 1.3 | 104.98 | 39218 | 28.04 | 9.42029 | 99.70006
13.72 | 12.11 | 58.85 | 57.67 | 1.47 | 94 | 39627 | 27.06 | 10.71429 | 99.73143
16.09 | 15.15 | 40.85 | 39.26 | 0.7 | 160.51 | 37168 | 27.42 | 4.350528 | 99.5414
15.98 | 14.9 | 46.69 | 45.13 | 1 | 124.99 | 37886 | 28.23 | 6.257822 | 99.64289
15.87 | 14.68 | 50.58 | 49.06 | 1.12 | 114.93 | 38168 | 26.54 | 7.057341 | 99.67163
15.8 | 14.35 | 54.58 | 53.17 | 1.35 | 98.44 | 38708 | 27.9 | 8.544304 | 99.71874
15.95 | 14.31 | 60.22 | 58.59 | 1.52 | 84.27 | 39077 | 26.38 | 9.529781 | 99.75923

## steady_after_sine
Feed flow (L/min) | Brine flow (L/min) | Feed pressure (Bar) | Brine Pressure (Bar) | Permeate flow (L/min) | Permeate salinity (ppm) | Brine salinity (ppm) | Temp (degree C) | % recovery | salt rejection
12.17 | 11.67 | 35.38 | 34.39 | 0.46 | 284.5 | 37188 | 30.13 | 3.779786 | 99.18714
12.42 | 11.78 | 39.55 | 38.21 | 0.61 | 190.66 | 37622 | 27.2 | 4.911433 | 99.45526
12.29 | 11.32 | 44.58 | 43.48 | 0.9 | 153.53 | 38489 | 29.37 | 7.323027 | 99.56134
12.21 | 11.08 | 49.81 | 48.65 | 1.04 | 116.68 | 38996 | 26.12 | 8.517609 | 99.66663
12.14 | 10.87 | 54.35 | 52.99 | 1.19 | 103.58 | 39443 | 25.08 | 9.802306 | 99.70406
12.02 | 10.57 | 58.43 | 57.47 | 1.35 | 92.81 | 40039 | 24.84 | 11.23128 | 99.73483
10.14 | 9.65 | 35.2 | 34.47 | 0.4 | 265.77 | 37340 | 26.33 | 3.944773 | 99.24066
10.04 | 9.33 | 40.41 | 39.7 | 0.63 | 179.61 | 38170 | 25.67 | 6.2749 | 99.48683
9.95 | 9.03 | 44.87 | 44.18 | 0.82 | 146.57 | 38918 | 26.24 | 8.241206 | 99.58123
9.83 | 8.71 | 50.71 | 50.05 | 1.04 | 119.9 | 39854 | 25.41 | 10.57986 | 99.65743
9.97 | 8.68 | 54.24 | 53.53 | 1.2 | 111.32 | 40435 | 26.02 | 12.03611 | 99.68194
9.65 | 8.18 | 60.2 | 59.67 | 1.37 | 99.87 | 41515 | 24.61 | 14.19689 | 99.71466

## steady_after_rectified_sine
Feed flow (L/min) | Brine flow (L/min) | Feed pressure (Bar) | Brine Pressure (Bar) | Permeate flow (L/min) | Permeate salinity (ppm) | Brine salinity (ppm) | Temp (degree C) | % recovery | salt rejection
11.98 | 11.53 | 34.45 | 33.55 | 0.42 | 731.77 | 36399 | 27.2 | 3.505843 | 97.90923
12 | 11.26 | 40.59 | 39.65 | 0.72 | 520.34 | 37298 | 26.8 | 6 | 98.51331
11.99 | 10.94 | 45.83 | 44.87 | 0.98 | 443.84 | 38081 | 27.21 | 8.173478 | 98.73189
11.91 | 10.68 | 49.62 | 48.71 | 1.14 | 414.35 | 38458 | 26.51 | 9.571788 | 98.81614
11.89 | 10.42 | 54.49 | 53.49 | 1.37 | 383.52 | 39314 | 26.94 | 11.52229 | 98.90423
12 | 10.33 | 60.4 | 59.34 | 1.55 | 371.57 | 39984 | 25.45 | 12.91667 | 98.93837
9.89 | 9.31 | 36.14 | 35.35 | 0.49 | 675.05 | 36960 | 27.53 | 4.954499 | 98.07129
10.03 | 9.28 | 39.64 | 38.94 | 0.67 | 572.49 | 37542 | 27.65 | 6.67996 | 98.36431
9.93 | 8.92 | 45.07 | 44.38 | 0.92 | 475.89 | 38530 | 27.57 | 9.264854 | 98.64031
9.8 | 8.52 | 50.99 | 50.34 | 1.19 | 437.93 | 39648 | 27.62 | 12.14286 | 98.74877
10.01 | 8.56 | 54.91 | 54.19 | 1.35 | 418.76 | 40248 | 27.49 | 13.48651 | 98.80354
9.93 | 8.28 | 59.61 | 58.92 | 1.56 | 406.05 | 41225 | 27.27 | 15.70997 | 98.83986