## rectified_sinusoidal
Tp (sec) | Feed flow (L/min) | Brine flow (L/min) | Feed pressure (Bar) | Brine Pressure (Bar) | Permeate flow (L/min) | Permeate salinity (ppm) | Brine salinity (ppm) | Temp (degree C) | % recovery | salt rejection
7.5 | 10.04 | 9.34 | 39.54 | 38.9 | 0.82 | 188.45 | 37653 | 25.44 | 8.167331 | 99.46157
10 | 10.05 | 9.35 | 39.56 | 38.9 | 0.82 | 190.46 | 37826 | 25.87 | 8.159204 | 99.45583
12.5 | 10.08 | 9.34 | 39.74 | 38.8 | 0.83 | 190.77 | 37827 | 26.12 | 8.234127 | 99.45494
15 | 10.06 | 9.99 | 39.38 | 38.77 | 0.83 | 193.16 | 37914 | 26.45 | 8.250497 | 99.44811
30 | 9.96 | 9.32 | 39.59 | 38.84 | 0.99 | 195.35 | 38245 | 26.6 | 9.939759 | 99.44186
7.5 | 9.07 | 8.38 | 39.57 | 38.85 | 0.81 | 209.07 | 38041 | 26.34 | 8.93054 | 99.40266
10 | 9.09 | 8.4 | 39.54 | 39 | 0.81 | 201.26 | 38081 | 26.45 | 8.910891 | 99.42497
12.5 | 9.14 | 8.4 | 39.83 | 39.03 | 0.83 | 199.33 | 38153 | 26.59 | 9.080963 | 99.43049
15 | 9.14 | 8.4 | 39.52 | 39.02 | 0.82 | 198.34 | 38151 | 26.67 | 8.971554 | 99.43331
30 | 9 | 8.36 | 39.58 | 38.96 | 0.96 | 207.59 | 38575 | 26.76 | 10.66667 | 99.40689
7.5 | 8.07 | 7.4 | 39.52 | 39.14 | 0.78 | 218.53 | 38246 | 26.05 | 9.665428 | 99.37563
10 | 8.08 | 7.4 | 39.69 | 39.25 | 0.79 | 218.09 | 38257 | 26.18 | 9.777228 | 99.37689
12.5 | 8.09 | 7.38 | 39.61 | 39.19 | 0.79 | 209.51 | 38348 | 26.28 | 9.765142 | 99.4014
15 | 8.13 | 7.39 | 39.58 | 39.21 | 0.79 | 213.6 | 38351 | 26.36 | 9.717097 | 99.38971
30 | 7.91 | 7.29 | 39.17 | 38.57 | 0.89 | 277.26 | 38778 | 26.42 | 11.25158 | 99.20783
7.5 | 7.08 | 6.42 | 39.44 | 39.05 | 0.77 | 312.78 | 38390 | 26.4 | 10.87571 | 99.10634
10 | 7.08 | 6.4 | 39.53 | 39.2 | 0.76 | 311.46 | 38366 | 26.25 | 10.73446 | 99.11011
12.5 | 7.04 | 6.41 | 39.55 | 39.17 | 0.78 | 314.83 | 38431 | 26.64 | 11.07955 | 99.10049
15 | 7.04 | 6.4 | 39.47 | 39.19 | 0.77 | 313.14 | 38461 | 26.52 | 10.9375 | 99.10531
30 | 6.86 | 6.38 | 39.86 | 39.41 | 0.84 | 322.49 | 38853 | 26.15 | 12.2449 | 99.0786
7.5 | 6.02 | 5.39 | 39.78 | 39.49 | 0.73 | 362.67 | 38791 | 25.85 | 12.12625 | 98.9638
10 | 6.04 | 5.38 | 39.89 | 39.62 | 0.73 | 361.52 | 38769 | 25.8 | 12.08609 | 98.96709
12.5 | 5.9 | 5.36 | 40.38 | 40.09 | 0.75 | 392.79 | 38839 | 25.55 | 12.71186 | 98.87774
15 | 5.88 | 5.39 | 40.72 | 40.36 | 0.76 | 447.45 | 38884 | 25.38 | 12.92517 | 98.72157
30 | 5.99 | 5.52 | 38.65 | 38.52 | 0.78 | 441.86 | 38660 | 25.4 | 13.0217 | 98.73754